## Sheet1
Sample | Jsc (A) | Voc (V) | Pmax (W) | Jmp (A) | Vmp (V) | FF | PCE (%)
Jenner-D0 | -0.0007251835 | 0.76328301 | -0.0002285385 | -0.0004331403 | 0.52763156 | 0.4128819 | 3.995428
Jenner-D1 | -0.0006804246 | 0.77033659 | -0.0002067202 | -0.0004025164 | 0.51356954 | 0.3943867 | 3.613989
Jenner-D1 | -0.000703264 | 0.77031694 | -0.0001975078 | -0.0003899417 | 0.50650602 | 0.364583 | 3.452934
Jenner-D2 | -0.0007293427 | 0.77032047 | -0.0002315336 | -0.0004330252 | 0.5346885 | 0.4121079 | 4.04779
Jenner-D3 | -0.0007347983 | 0.77032718 | -0.0002335198 | -0.0004367469 | 0.53467994 | 0.4125536 | 4.082514
Jenner-D4 | -6.152669e-06 | 0.00359678268 | -5.339554e-10 | -6.152669e-06 | 8.678436e-05 | 0.02412833 | 9.334885e-06
Jenner-D4 | -0.000617147 | 0.77033198 | -0.0001823351 | -0.0003550369 | 0.51356654 | 0.3835339 | 3.187676
Jenner-D5 | -0.0005909423 | 0.77032804 | -0.0001735556 | -0.0003379426 | 0.51356534 | 0.381257 | 3.034189
Jenner-D6 | -0.0005962458 | 0.76328357 | -0.0001741282 | -0.0003437785 | 0.5065127 | 0.3826114 | 3.044199
Jenner-D7 | -0.0005583867 | 0.74921691 | -0.0001477886 | -0.00030895 | 0.47835746 | 0.353263 | 2.583716
AVERAGE | -0.0005941888 | 0.6901341 | -0.0001775628 | -0.0003447231 | 0.4629164 | 0.3521307 | 3.104245
STD DEV | 0.0002165747 | 0.2413184 | 6.860192e-05 | 0.0001271617 | 0.1634476 | 0.1170137 | 1.199334
Calibrated | -0.01715259 | 1.400052 | -0.02089327 | -0.01492321 | 1.400052 | 0.8700266 | 3.342924
Calibrated | -0.01719269 | 1.400058 | -0.02100894 | -0.01500577 | 1.400058 | 0.8727994 | 3.361431
Calibrated | -0.01721281 | 0.6999087 | -0.01154414 | -0.01649379 | 0.6999087 | 0.9582276 | 1.847063
Calibrated | -0.0171027 | 0.6999185 | -0.01139115 | -0.01627497 | 0.6999185 | 0.9516024 | 1.822585
Calibrated | -0.01652473 | 0.6998882 | -0.01105012 | -0.0157884 | 0.6998882 | 0.9554407 | 1.768019
Calibrated | -0.01657414 | 0.6999021 | -0.01106134 | -0.01580412 | 0.6999021 | 0.9535409 | 1.769814
Calibrated | -0.01672648 | 2.6838933 | -0.02270595 | -0.0127096 | 1.7865194 | 0.5057896 | 3.632953
Calibrated | -0.01743849 | 2.6838333 | -0.02374986 | -0.01316846 | 1.8035418 | 0.5074542 | 3.799978
Calibrated | -0.01741619 | 2.6829923 | -0.02437022 | -0.0132979 | 1.8326364 | 0.5215389 | 3.899234
Calibrated | -0.01726672 | 2.6622168 | -0.02479701 | -0.01336902 | 1.854811 | 0.5394435 | 3.967521